## Sheet1
P/P0 | ∑V/(ml/g) | x/(∑V*(1-x)) | ∑V*(1-x) | 单点比表面积/(m2/g)
0.01197977 | 0.2166 | 0.05598 | 0.21401 | 0.9309
0.031339924 | 0.258 | 0.1254 | 0.24991 | 1.0871
0.053675042 | 0.2782 | 0.20388 | 0.26327 | 1.1452
0.080998947 | 0.2907 | 0.30319 | 0.26715 | 1.1621
0.105302118 | 0.2971 | 0.39615 | 0.26581 | 1.1563